## sos
| Huahei code | material | System | SoilCohesion (c') | SoilPhi (F') | SoilDryBulk (gdr) | SoilWETBulk (gnat) | SoilKx (kh)1 | Soild70 (d70)1
1 | F1xx | sand and clay | Fluvial deposit (very sandy) | 3 | 29 | 18 | 20 | 3e-05 | 100
2 | F2xx | sandy clay | Fluvial deposit (little sandy) | 4 | 29 | 17 | 20 | 1e-12 | 0.01
3 | F3xx | sand and clay | Fluvial deposit (moderately sandy) | 3 | 29 | 18 | 20 | 8e-05 | 75
4 | F4xx | clay with some organics | Fluvial deposit (clay with maybe some peat) | 4 | 20 | 15 | 16 | 1e-12 | 0.01
5 | Bxxx | various | Pleistocene basement | 20 | 25 | 18 | 20 | 1e-12 | 0.01
6 | E1xx | sandy clay | Estuarine deposit (moderately sandy) | 4 | 23 | 18 | 20 | 1e-12 | 0.01
7 | E2xx | clay | Estuarine deposit (little sandy) | 6 | 21 | 17 | 18 | 1e-12 | 0.01
8 | T1xx | very silty clay | Coastal ridge (little sand) | 4 | 27 | 17 | 19 | 1e-12 | 0.01
9 | T2xx | clay | Coastal ridge (mud) | 6 | 20 | 17 | 18 | 1e-12 | 0.01
10 | M1xx | very silty clay | Marine deposit (little sandy) | 4 | 27 | 17 | 19 | 1e-12 | 0.01
11 | M2xx | sand and clay | Marine deposit (moderately sandy) | 3 | 29 | 18 | 20 | 8e-05 | 75
12 | M3xx | clay | Marine deposit (mud) | 6 | 20 | 17 | 18 | 1e-12 | 0.01
1 For units that are considered poorly permeable, the k-value is set at 1E-012 and the d70 at 0.01. This basically means that the units are not sensitive to piping. True k-values and d70-value could be different.